## Arch#1
Angle | Measure1 |  | Measure2 |  | Measure3 |  | Measure4 |  | Measure5
| AMO | ASTM | AMO | ASTM | AMO | ASTM | AMO | ASTM | AMO | ASTM
0 | 66.5 | 474 | 66.3 | 476 | 66 | 477 | 66.3 | 476 | 66 | 477
15 | 66.6 | 473 | 66.4 | 475 | 66.5 | 474 | 66.3 | 475 | 66.5 | 474
30 | 66.3 | 475 | 66.8 | 471 | 66.6 | 473 | 66.9 | 471 | 66.6 | 473
45 | 66.2 | 476 | 66.2 | 474 | 66.4 | 474 | 66.4 | 474 | 66.4 | 474
60 | 66.2 | 477 | 66.2 | 475 | 66.6 | 473 | 66.3 | 475 | 66.6 | 473
75 | 66.3 | 475 | 66.3 | 476 | 66.4 | 474 | 66.2 | 476 | 66.4 | 474
90 | 66.3 | 475 | 66.5 | 476 | 66.4 | 475 | 66.2 | 476 | 66.4 | 475
105 | 66.5 | 474 | 66.3 | 476 | 66.3 | 473 | 66.2 | 476 | 66.3 | 473
120 | 66.4 | 474 | 66.5 | 474 | 66.5 | 473 | 66.4 | 474 | 66.5 | 473
135 | 66.4 | 474 | 66.4 | 473 | 66.6 | 473 | 66.6 | 473 | 66.6 | 473
150 | 66.7 | 472 | 66.6 | 471 | 66.3 | 475 | 66.9 | 471 | 66.3 | 475
165 | 66.7 | 472 | 66.8 | 476 | 66.8 | 472 | 66.2 | 476 | 66.8 | 472
180 | 66.5 | 474 | 66.5 | 472 | 66.5 | 474 | 66.7 | 472 | 66.5 | 474
195 | 66.8 | 472 | 66.4 | 474 | 66.1 | 476 | 66.4 | 474 | 66.1 | 476
210 | 66.9 | 471 | 66.6 | 476 | 66.3 | 474 | 66.1 | 476 | 66.3 | 474
225 | 66.5 | 474 | 66.8 | 475 | 66.2 | 476 | 66.3 | 475 | 66.2 | 476
240 | 66.4 | 474 | 66.5 | 474 | 66.6 | 473 | 66.5 | 474 | 66.6 | 473
255 | 66.5 | 474 | 66.7 | 476 | 66.3 | 475 | 66.2 | 476 | 66.3 | 475
270 | 66.6 | 473 | 66.5 | 476 | 66.5 | 474 | 66.2 | 476 | 66.5 | 474
285 | 66.6 | 473 | 66.7 | 475 | 66.3 | 475 | 66.4 | 475 | 66.3 | 475
300 | 66.7 | 472 | 66.7 | 473 | 66.3 | 476 | 66.6 | 473 | 66.3 | 476
315 | 66.4 | 474 | 66.9 | 475 | 66.3 | 475 | 66.4 | 475 | 66.3 | 475
330 | 66.6 | 473 | 66.6 | 472 | 66.7 | 472 | 66.8 | 472 | 66.7 | 472
345 | 66.6 | 473 | 66.4 | 471 | 66.4 | 474 | 66.8 | 471 | 66.4 | 474

## Arch#2
Angle | Measure1 |  | Measure2 |  | Measure3 |  | Measure4 |  | Measure5
| AMO | ASTM | AMO | ASTM | AMO | ASTM | AMO | ASTM | AMO | ASTM
0 | 64.3 | 490 | 64.2 | 491 | 64.1 | 492 | 64.2 | 491 | 64.1 | 492
15 | 64.3 | 490 | 64.3 | 490 | 64.1 | 491 | 64.3 | 490 | 64.1 | 490
30 | 64.2 | 491 | 64.4 | 489 | 64.2 | 490 | 64.2 | 491 | 64.3 | 490
45 | 64.5 | 489 | 64.3 | 490 | 64.2 | 490 | 64.3 | 490 | 64.3 | 490
60 | 64.4 | 489 | 64.5 | 488 | 64.4 | 489 | 64.4 | 489 | 64.5 | 488
75 | 64.6 | 487 | 64.6 | 487 | 64.7 | 487 | 64.6 | 487 | 64.8 | 486
90 | 64.5 | 488 | 64.4 | 489 | 64.4 | 490 | 64.4 | 489 | 64.7 | 487
105 | 64.7 | 487 | 64.7 | 487 | 64.5 | 488 | 64.5 | 488 | 64.7 | 487
120 | 64.6 | 487 | 64.6 | 488 | 64.5 | 488 | 64.5 | 489 | 64.6 | 488
135 | 64.6 | 488 | 64.5 | 488 | 64.6 | 487 | 64.5 | 489 | 64.4 | 489
150 | 64.6 | 487 | 64.5 | 488 | 64.4 | 489 | 64.6 | 488 | 64.4 | 489
165 | 64.5 | 488 | 64.4 | 489 | 64.4 | 489 | 64.4 | 489 | 64.4 | 489
180 | 64.4 | 489 | 64.4 | 489 | 64.3 | 490 | 64.4 | 489 | 64.4 | 489
195 | 64.5 | 489 | 64.3 | 490 | 64.3 | 490 | 64.3 | 490 | 64.4 | 489
210 | 64.6 | 488 | 64.6 | 487 | 64.6 | 487 | 64.7 | 487 | 64.6 | 487
225 | 64.7 | 487 | 64.7 | 487 | 64.8 | 486 | 64.8 | 486 | 64.6 | 487
240 | 64.6 | 488 | 64.5 | 488 | 64.5 | 488 | 64.6 | 488 | 64.5 | 488
255 | 64.8 | 486 | 64.8 | 486 | 64.7 | 487 | 64.7 | 487 | 64.6 | 487
270 | 64.4 | 489 | 64.6 | 488 | 64.6 | 487 | 64.6 | 488 | 64.5 | 488
285 | 64.6 | 488 | 64.4 | 490 | 64.4 | 489 | 64.8 | 486 | 64.3 | 490
300 | 64.5 | 488 | 64.7 | 487 | 64.5 | 489 | 64.5 | 488 | 64.6 | 488
315 | 64.5 | 488 | 64.7 | 487 | 64.7 | 487 | 64.8 | 486 | 64.5 | 488
330 | 64.3 | 490 | 64.8 | 486 | 64.8 | 486 | 64.6 | 487 | 64.6 | 488
345 | 64.5 | 489 | 64.8 | 488 | 64.8 | 486 | 64.8 | 486 | 64.7 | 487

## Arch#3
Angle | Measure1 |  | Measure2 |  | Measure3 |  | Measure4 |  | Measure5
| AMO | ASTM | AMO | ASTM | AMO | ASTM | AMO | ASTM | AMO | ASTM
0 | 67.5 | 467 | 67.1 | 470 | 67.1 | 469 | 67.3 | 468 | 67.3 | 468
15 | 67.6 | 466 | 67.3 | 468 | 67.3 | 468 | 67.4 | 468 | 67.6 | 466
30 | 67.6 | 466 | 67.3 | 468 | 67.6 | 466 | 67.7 | 466 | 67.6 | 466
45 | 67.9 | 464 | 67.7 | 465 | 67.9 | 464 | 68 | 463 | 68 | 463
60 | 68.2 | 462 | 68 | 463 | 68.2 | 462 | 68.3 | 461 | 68.3 | 461
75 | 68.5 | 460 | 68.2 | 461 | 68.7 | 459 | 68.5 | 460 | 68.6 | 459
90 | 68.4 | 460 | 68.4 | 460 | 68.7 | 459 | 68.7 | 459 | 68.8 | 458
105 | 68.3 | 461 | 68.5 | 460 | 68.2 | 462 | 68.5 | 460 | 68.5 | 460
120 | 68.1 | 463 | 68.3 | 461 | 68 | 463 | 68.3 | 461 | 68.2 | 462
135 | 67.8 | 464 | 68 | 463 | 67.9 | 464 | 67.9 | 464 | 68 | 463
150 | 67.6 | 466 | 67.5 | 467 | 67.4 | 467 | 67.5 | 467 | 67.6 | 466
165 | 67.1 | 469 | 67.1 | 469 | 66.8 | 472 | 67.2 | 469 | 67.3 | 468
180 | 66.9 | 471 | 66.9 | 471 | 66.9 | 471 | 66.9 | 471 | 67 | 470
195 | 66.8 | 472 | 66.9 | 471 | 66.8 | 472 | 67 | 470 | 67 | 470
210 | 67.1 | 470 | 67 | 470 | 67.1 | 470 | 67.2 | 469 | 67.2 | 469
225 | 67.3 | 468 | 67.2 | 469 | 67.3 | 468 | 67.4 | 468 | 67.5 | 467
240 | 67.7 | 465 | 67.7 | 466 | 67.7 | 465 | 67.7 | 465 | 67.9 | 464
255 | 67.9 | 464 | 68 | 463 | 68 | 463 | 67.8 | 464 | 68.1 | 462
270 | 68.2 | 462 | 68.1 | 463 | 68.2 | 462 | 68.3 | 461 | 68.3 | 461
285 | 68.3 | 462 | 68.2 | 462 | 68.2 | 462 | 68.3 | 461 | 68.4 | 461
300 | 68.1 | 463 | 67.9 | 464 | 67.9 | 463 | 68.1 | 463 | 68.1 | 463
315 | 67.8 | 465 | 67.8 | 464 | 67.9 | 464 | 67.7 | 465 | 67.9 | 464
330 | 67.1 | 469 | 67.6 | 466 | 67.6 | 466 | 67.5 | 467 | 67.6 | 466
345 | 67.1 | 470 | 67.3 | 468 | 67.4 | 467 | 67.4 | 468 | 67.4 | 468

## Arch#4
Angle | Measure1 |  | Measure2 |  | Measure3 |  | Measure4 |  | Measure5
| AMO | ASTM | AMO | ASTM | AMO | ASTM | AMO | ASTM | AMO | ASTM
0 | 65 | 485 | 65 | 485 | 64.8 | 486 | 65 | 485 | 64.9 | 486
15 | 64.8 | 486 | 64.8 | 486 | 64.8 | 487 | 64.8 | 487 | 64.7 | 487
30 | 64.7 | 487 | 64.7 | 487 | 64.5 | 488 | 64.6 | 488 | 64.6 | 488
45 | 64.6 | 488 | 64.5 | 488 | 64.6 | 488 | 64.6 | 488 | 64.5 | 488
60 | 64.5 | 488 | 64.5 | 488 | 64.7 | 487 | 64.4 | 489 | 64.4 | 489
75 | 64.5 | 489 | 64.5 | 488 | 65 | 485 | 64.5 | 489 | 64.5 | 488
90 | 64.5 | 488 | 64.6 | 488 | 65.1 | 484 | 64.6 | 487 | 64.6 | 487
105 | 64.6 | 487 | 64.7 | 487 | 65 | 485 | 64.8 | 486 | 64.7 | 487
120 | 64.9 | 486 | 64.9 | 486 | 65 | 485 | 64.9 | 485 | 64.9 | 485
135 | 65 | 485 | 65.1 | 484 | 65 | 485 | 65 | 484 | 65 | 485
150 | 65 | 485 | 65.1 | 484 | 64.7 | 487 | 65.2 | 484 | 65 | 485
165 | 65 | 485 | 65.1 | 484 | 65 | 485 | 65.1 | 484 | 65 | 485
180 | 64.8 | 486 | 65 | 484 | 64.8 | 486 | 64.7 | 487 | 64.9 | 485
195 | 64.8 | 486 | 64.9 | 486 | 64.6 | 488 | 64.8 | 486 | 64.7 | 487
210 | 64.5 | 488 | 64.2 | 491 | 64.2 | 491 | 64.5 | 488 | 64.9 | 489
225 | 64.4 | 489 | 64.2 | 491 | 64.4 | 489 | 64.2 | 490 | 64.3 | 490
240 | 64.2 | 491 | 64.1 | 491 | 64.6 | 488 | 64.2 | 491 | 64.1 | 491
255 | 64.2 | 491 | 64.4 | 490 | 64.3 | 490 | 64.1 | 491 | 64.3 | 490
270 | 64.2 | 491 | 64.5 | 489 | 64.4 | 489 | 64.4 | 489 | 64.5 | 489
285 | 64.3 | 490 | 64.7 | 486 | 64.6 | 488 | 64.5 | 489 | 64.7 | 487
300 | 64.7 | 487 | 64.8 | 486 | 65 | 485 | 64.7 | 487 | 64.9 | 485
315 | 64.7 | 487 | 65.1 | 484 | 65 | 484 | 64.8 | 486 | 65 | 485
330 | 65.1 | 484 | 65 | 484 | 64.7 | 487 | 65 | 485 | 65.1 | 484
345 | 64.9 | 486 | 64.8 | 486 | 64.7 | 487 | 64.7 | 487 | 64.9 | 486

## Arch#5
Angle | Measure1 |  | Measure2 |  | Measure3 |  | Measure4 |  | Measure5
| AMO | ASTM | AMO | ASTM | AMO | ASTM | AMO | ASTM | AMO | ASTM
0 | 66.6 | 473 | 66.4 | 474 | 66.4 | 475 | 66.6 | 473 | 66.6 | 473
15 | 66.7 | 472 | 66.7 | 472 | 66.8 | 472 | 66.7 | 472 | 66.7 | 472
30 | 66.9 | 471 | 66.9 | 471 | 66.9 | 471 | 66.9 | 471 | 66.9 | 471
45 | 67.1 | 469 | 67 | 470 | 66.9 | 471 | 67 | 470 | 66.9 | 471
60 | 67.1 | 470 | 67 | 470 | 66.9 | 471 | 67 | 470 | 66.9 | 471
75 | 67 | 471 | 66.9 | 471 | 66.9 | 471 | 66.9 | 471 | 67 | 471
90 | 66.2 | 476 | 66.6 | 473 | 66.6 | 473 | 66.6 | 473 | 66.7 | 472
105 | 66.2 | 476 | 66.3 | 475 | 66.3 | 475 | 66.3 | 475 | 66.5 | 474
120 | 66.2 | 476 | 66.3 | 475 | 66.1 | 476 | 66.2 | 476 | 66.2 | 476
135 | 66.3 | 475 | 66.2 | 476 | 66.1 | 477 | 66 | 477 | 66 | 477
150 | 66.2 | 475 | 66.1 | 477 | 66.1 | 477 | 66.1 | 476 | 66.1 | 477
165 | 66.4 | 475 | 66.3 | 475 | 66.4 | 475 | 66.3 | 476 | 66.3 | 475
180 | 66.4 | 474 | 66.4 | 474 | 66.5 | 474 | 66.5 | 474 | 66.4 | 474
195 | 67.2 | 469 | 66.9 | 471 | 66.8 | 471 | 66.9 | 471 | 66.6 | 473
210 | 67.2 | 469 | 67 | 470 | 67 | 470 | 67 | 470 | 67 | 470
225 | 67.1 | 470 | 67.1 | 470 | 67.3 | 468 | 67.3 | 468 | 67.2 | 469
240 | 66.9 | 471 | 67.1 | 469 | 67.3 | 468 | 67.3 | 468 | 67.2 | 469
255 | 66.7 | 473 | 66.9 | 471 | 67.1 | 469 | 67 | 470 | 67.1 | 470
270 | 66.4 | 474 | 66.8 | 472 | 66.8 | 472 | 66.7 | 472 | 66.8 | 472
285 | 66.3 | 475 | 66.3 | 475 | 66.7 | 472 | 66.5 | 474 | 66.6 | 473
300 | 66.2 | 476 | 66.2 | 476 | 66.3 | 475 | 66.3 | 475 | 66.4 | 475
315 | 66.3 | 475 | 66 | 477 | 66.3 | 475 | 66.2 | 476 | 66.3 | 475
330 | 66.4 | 475 | 66.1 | 476 | 66.4 | 474 | 66.2 | 476 | 66.3 | 475
345 | 66.6 | 474 | 66.2 | 476 | 66.4 | 475 | 66.4 | 474 | 66.4 | 474

## Arch#6
Angle | Measure1 |  | Measure2 |  | Measure3 |  | Measure4 |  | Measure5
| AMO | ASTM | AMO | ASTM | AMO | ASTM | AMO | ASTM | AMO | ASTM
0 | 66.4 | 474 | 66.7 | 472 | 66.6 | 473 | 66.8 | 472 | 66.5 | 474
15 | 66.6 | 473 | 67 | 470 | 66.8 | 472 | 66.6 | 473 | 66.7 | 472
30 | 66.8 | 472 | 67 | 470 | 66.9 | 471 | 66.9 | 471 | 67 | 470
45 | 66.9 | 471 | 67 | 470 | 66.9 | 471 | 66.9 | 471 | 67 | 470
60 | 67 | 470 | 67.1 | 469 | 66.9 | 471 | 67 | 470 | 67 | 470
75 | 67 | 470 | 66.8 | 471 | 66.7 | 472 | 66.9 | 471 | 66.8 | 472
90 | 66.8 | 471 | 66.6 | 473 | 66.4 | 474 | 66.7 | 472 | 66.6 | 473
105 | 66.7 | 472 | 66.4 | 474 | 66.3 | 475 | 66.4 | 474 | 66.4 | 474
120 | 66.6 | 473 | 66.2 | 476 | 66.1 | 477 | 66.2 | 476 | 66.1 | 476
135 | 66.3 | 475 | 66.1 | 477 | 66 | 477 | 66 | 477 | 66 | 477
150 | 66.3 | 475 | 66.2 | 476 | 66.1 | 477 | 66.2 | 476 | 66 | 477
165 | 66.3 | 475 | 66.3 | 475 | 66.3 | 475 | 66.1 | 476 | 66.1 | 477
180 | 66.6 | 473 | 66.5 | 473 | 66.4 | 474 | 66.3 | 475 | 66.2 | 476
195 | 67 | 470 | 66.7 | 472 | 66.7 | 472 | 66.6 | 473 | 66.5 | 474
210 | 67 | 470 | 66.9 | 471 | 66.9 | 471 | 66.8 | 472 | 66.8 | 472
225 | 67 | 470 | 67 | 470 | 66.9 | 471 | 66.9 | 471 | 66.8 | 471
240 | 67.1 | 470 | 66.9 | 471 | 66.9 | 471 | 66.9 | 471 | 66.9 | 471
255 | 66.9 | 471 | 66.8 | 471 | 66.8 | 472 | 66.8 | 472 | 66.8 | 472
270 | 66.7 | 472 | 66.6 | 473 | 66.6 | 473 | 66.6 | 473 | 66.5 | 473
285 | 66.5 | 474 | 66.3 | 475 | 66.3 | 475 | 66.5 | 474 | 66.3 | 475
300 | 66.3 | 475 | 66.2 | 476 | 66.1 | 477 | 66.3 | 475 | 66.2 | 476
315 | 66.2 | 476 | 66.1 | 477 | 66.1 | 476 | 66.3 | 475 | 66.1 | 476
330 | 66.3 | 475 | 66.2 | 476 | 66.2 | 476 | 66.2 | 476 | 66.1 | 476
345 | 66.5 | 474 | 66.3 | 475 | 66.4 | 474 | 66.2 | 476 | 66.3 | 475

## Arch#7
Angle | Measure1 |  | Measure2 |  | Measure3 |  | Measure4 |  | Measure5
| AMO | ASTM | AMO | ASTM | AMO | ASTM | AMO | ASTM | AMO | ASTM
0 | 70 | 450 | 70 | 451 | 69.9 | 450 | 70 | 450 | 70 | 450
15 | 70 | 450 | 69.8 | 452 | 69.9 | 452 | 69.7 | 452 | 69.7 | 452
30 | 69.5 | 454 | 69.6 | 453 | 69.7 | 452 | 69.5 | 453 | 69.5 | 453
45 | 69.3 | 455 | 69.2 | 455 | 69.4 | 454 | 69.4 | 454 | 69.5 | 454
60 | 69 | 457 | 69.1 | 456 | 69.2 | 456 | 69.2 | 455 | 69.2 | 455
75 | 68.9 | 458 | 68.8 | 458 | 68.9 | 457 | 68.9 | 457 | 69 | 457
90 | 68.8 | 458 | 68.7 | 458 | 69 | 457 | 68.9 | 457 | 68.9 | 458
105 | 68.6 | 459 | 68.8 | 458 | 68.7 | 459 | 68.8 | 458 | 68.8 | 458
120 | 68.6 | 459 | 68.8 | 458 | 68.8 | 458 | 68.9 | 457 | 68.8 | 458
135 | 68.8 | 458 | 68.8 | 457 | 68.9 | 457 | 69 | 458 | 68.8 | 458
150 | 69 | 457 | 68.9 | 457 | 68.9 | 457 | 69.2 | 455 | 68.8 | 458
165 | 69.2 | 455 | 69.1 | 456 | 69.1 | 456 | 69.3 | 455 | 69.1 | 456
180 | 69.3 | 455 | 69.3 | 454 | 69.3 | 455 | 69.4 | 454 | 69.4 | 454
195 | 69.4 | 454 | 69.3 | 454 | 69.4 | 454 | 69.4 | 454 | 69.5 | 454
210 | 69.6 | 453 | 69.5 | 453 | 69.5 | 453 | 69.3 | 454 | 69.5 | 453
225 | 69.6 | 452 | 69.4 | 454 | 69.6 | 453 | 69.5 | 453 | 69.5 | 453
240 | 69.5 | 453 | 69.4 | 454 | 69.4 | 454 | 69.4 | 454 | 69.4 | 454
255 | 69.4 | 454 | 69.3 | 454 | 69.4 | 454 | 69.3 | 455 | 69.4 | 454
270 | 69.4 | 454 | 69.4 | 455 | 69.4 | 454 | 69.1 | 456 | 69.4 | 454
285 | 69.5 | 453 | 69.3 | 455 | 69.4 | 454 | 69.3 | 455 | 69.5 | 453
300 | 69.6 | 453 | 69.5 | 453 | 69.6 | 453 | 69.5 | 453 | 69.6 | 453
315 | 69.8 | 451 | 69.6 | 453 | 69.7 | 452 | 69.7 | 452 | 69.7 | 452
330 | 69.8 | 451 | 69.7 | 452 | 69.8 | 451 | 69.7 | 452 | 69.9 | 451
345 | 69.9 | 451 | 69.9 | 451 | 70 | 450 | 70 | 451 | 70 | 450

## Arch#8
Angle | Measure1 |  | Measure2 |  | Measure3 |  | Measure4 |  | Measure5
| AMO | ASTM | AMO | ASTM | AMO | ASTM | AMO | ASTM | AMO | ASTM
0 | 69.2 | 455 | 68.8 | 458 | 68.8 | 458 | 68.9 | 457 | 68.8 | 458
15 | 69.1 | 456 | 69 | 457 | 68.8 | 458 | 68.8 | 458 | 69 | 457
30 | 69 | 457 | 68.5 | 460 | 68.6 | 459 | 68.9 | 457 | 68.8 | 458
45 | 68.7 | 458 | 68.6 | 459 | 68.6 | 459 | 68.7 | 459 | 68.7 | 459
60 | 68.5 | 460 | 68.4 | 460 | 68.2 | 462 | 68.5 | 460 | 68.4 | 461
75 | 68.3 | 461 | 68.3 | 461 | 68.2 | 462 | 68.2 | 462 | 68.3 | 461
90 | 68.2 | 462 | 68.1 | 463 | 68 | 463 | 68.1 | 463 | 68.1 | 463
105 | 68.1 | 462 | 68.1 | 463 | 68.2 | 462 | 68.1 | 463 | 68.1 | 463
120 | 68.2 | 462 | 68.2 | 462 | 68.1 | 462 | 68.2 | 462 | 68.1 | 462
135 | 68.2 | 462 | 68.1 | 462 | 68.2 | 462 | 68.1 | 462 | 68.1 | 462
150 | 68.4 | 461 | 68.1 | 461 | 68 | 463 | 68.2 | 462 | 68.1 | 463
165 | 68.4 | 460 | 68.5 | 460 | 68.2 | 462 | 68.3 | 461 | 68.4 | 461
180 | 68 | 463 | 68.6 | 459 | 68.4 | 460 | 68.3 | 461 | 68.4 | 460
195 | 68.2 | 462 | 68.6 | 459 | 68.7 | 460 | 68.2 | 462 | 68.4 | 460
210 | 68.2 | 462 | 68.5 | 460 | 68.3 | 461 | 68.3 | 461 | 68.4 | 461
225 | 68.5 | 460 | 68.3 | 461 | 68.3 | 461 | 68.3 | 461 | 68.1 | 463
240 | 68.5 | 460 | 68.4 | 461 | 68.1 | 462 | 68.2 | 462 | 68.2 | 462
255 | 68.2 | 462 | 68.2 | 462 | 68 | 463 | 68.1 | 463 | 68.1 | 463
270 | 68.3 | 462 | 68.2 | 462 | 67.9 | 464 | 68.1 | 462 | 68.2 | 462
285 | 68.1 | 463 | 68.2 | 462 | 68.1 | 463 | 68.2 | 462 | 68.1 | 462
300 | 68.2 | 462 | 68.2 | 462 | 68 | 463 | 68.3 | 461 | 68.3 | 461
315 | 68.2 | 462 | 68.4 | 460 | 68.5 | 460 | 68.3 | 461 | 68.5 | 460
330 | 68.4 | 460 | 68.8 | 458 | 68.4 | 461 | 68.5 | 460 | 68.5 | 460
345 | 68.4 | 460 | 68.8 | 458 | 68.5 | 460 | 68.4 | 460 | 68.8 | 458

## Arch#9
Angle | Measure1 |  | Measure2 |  | Measure3 |  | Measure4 |  | Measure5
| AMO | ASTM | AMO | ASTM | AMO | ASTM | AMO | ASTM | AMO | ASTM
0 | 67.5 | 467 | 67.3 | 468 | 67.3 | 468 | 67.3 | 468 | 67.4 | 467
15 | 67.7 | 466 | 67.6 | 466 | 67.5 | 467 | 67.5 | 467 | 67.5 | 466
30 | 67.6 | 466 | 67.5 | 467 | 67.5 | 467 | 67.5 | 466 | 67.5 | 467
45 | 67.6 | 466 | 67.5 | 467 | 67.4 | 467 | 67.5 | 467 | 67.5 | 467
60 | 67.6 | 467 | 67.3 | 468 | 67.3 | 468 | 67.4 | 468 | 67.4 | 467
75 | 67.2 | 468 | 67.1 | 470 | 67.2 | 469 | 67.2 | 469 | 67.2 | 469
90 | 67 | 468 | 67.1 | 469 | 67.2 | 469 | 67.1 | 469 | 67.2 | 469
105 | 67.2 | 469 | 67.1 | 470 | 67.3 | 468 | 67.2 | 469 | 67.2 | 469
120 | 67 | 470 | 67.1 | 469 | 67.4 | 467 | 67.3 | 468 | 67.3 | 468
135 | 67.6 | 466 | 67.4 | 467 | 67.4 | 466 | 67.5 | 467 | 67.6 | 466
150 | 67.3 | 468 | 67.3 | 468 | 67.7 | 465 | 67.7 | 465 | 67.7 | 466
165 | 67.6 | 466 | 67.5 | 466 | 68 | 463 | 68 | 463 | 67.9 | 464
180 | 67.8 | 464 | 67.8 | 464 | 68.2 | 462 | 68 | 463 | 68.1 | 463
195 | 68.2 | 462 | 68 | 463 | 68.2 | 462 | 68.1 | 463 | 68.1 | 463
210 | 68.1 | 463 | 68 | 463 | 68.1 | 463 | 68 | 463 | 67.9 | 464
225 | 67.9 | 464 | 67.9 | 464 | 67.8 | 464 | 67.8 | 465 | 67.8 | 465
240 | 67.6 | 466 | 67.6 | 466 | 67.6 | 466 | 67.6 | 466 | 67.5 | 466
255 | 67.4 | 468 | 67.2 | 468 | 67.3 | 468 | 67.3 | 468 | 67.3 | 468
270 | 67.1 | 470 | 67 | 470 | 67.1 | 470 | 67 | 470 | 67.1 | 469
285 | 66.9 | 471 | 67 | 470 | 66.9 | 471 | 67 | 470 | 67 | 470
300 | 66.9 | 471 | 66.9 | 471 | 66.8 | 472 | 67 | 470 | 67 | 470
315 | 66.8 | 471 | 66.9 | 471 | 66.8 | 471 | 67 | 470 | 67 | 470
330 | 67 | 470 | 66.9 | 471 | 67 | 470 | 67.1 | 469 | 67.1 | 470
345 | 67.2 | 469 | 67 | 469 | 67 | 470 | 67.2 | 469 | 67.2 | 469

## Arch#10
Angle | Measure1 |  | Measure2 |  | Measure3 |  | Measure4 |  | Measure5
| AMO | ASTM | AMO | ASTM | AMO | ASTM | AMO | ASTM | AMO | ASTM
0 | 67.8 | 464 | 67.8 | 464 | 68.1 | 463 | 67.8 | 465 | 67.8 | 465
15 | 67.7 | 465 | 67.9 | 464 | 67.9 | 463 | 67.6 | 466 | 67.6 | 466
30 | 67.7 | 465 | 67.8 | 465 | 67.7 | 465 | 67.7 | 465 | 67.7 | 465
45 | 68 | 463 | 67.9 | 464 | 68 | 463 | 67.9 | 464 | 68 | 464
60 | 68.3 | 461 | 68.3 | 461 | 68.3 | 461 | 68.4 | 460 | 68.4 | 461
75 | 69 | 457 | 69 | 457 | 68.8 | 458 | 68.8 | 458 | 68.9 | 457
90 | 69.3 | 454 | 69.3 | 455 | 69.3 | 455 | 69.3 | 455 | 69.3 | 455
105 | 69.5 | 453 | 69.4 | 454 | 69.4 | 454 | 69.4 | 454 | 69.4 | 454
120 | 69.4 | 454 | 69.5 | 453 | 69.4 | 454 | 69.5 | 454 | 69.3 | 455
135 | 69.1 | 456 | 69.3 | 455 | 69.2 | 455 | 69.1 | 456 | 69 | 457
150 | 68.8 | 458 | 68.8 | 458 | 68.8 | 458 | 68.8 | 458 | 68.5 | 460
165 | 68.3 | 461 | 68.4 | 461 | 68.4 | 460 | 68.3 | 461 | 68.5 | 460
180 | 67.9 | 464 | 68.1 | 462 | 68.1 | 462 | 68 | 463 | 68 | 463
195 | 68 | 463 | 68 | 463 | 67.9 | 464 | 68 | 463 | 68 | 463
210 | 68.1 | 463 | 68.2 | 462 | 68 | 463 | 68.1 | 463 | 68.1 | 463
225 | 68.5 | 460 | 68.6 | 459 | 68 | 460 | 68.3 | 461 | 68.5 | 460
240 | 69 | 457 | 69 | 457 | 68.9 | 457 | 68.8 | 458 | 69.1 | 456
255 | 69.4 | 454 | 69 | 454 | 69.2 | 455 | 69.2 | 455 | 69.3 | 454
270 | 69.7 | 452 | 69.6 | 452 | 69.6 | 453 | 69.6 | 453 | 69.7 | 452
285 | 69.8 | 451 | 69.8 | 451 | 69.7 | 452 | 69.6 | 452 | 69.8 | 451
300 | 69.6 | 453 | 69.8 | 451 | 69.7 | 452 | 69.7 | 452 | 69.7 | 452
315 | 69.2 | 455 | 69.2 | 455 | 69.2 | 455 | 69.2 | 455 | 69.2 | 455
330 | 68.8 | 458 | 68.7 | 459 | 68.8 | 458 | 68.8 | 458 | 68.7 | 458
345 | 68.3 | 461 | 68.3 | 461 | 68.3 | 461 | 68.2 | 462 | 68.2 | 462

## Properties
Arrow # | Mass (g) – Trial 1 | Mass (g) – Trial 2 | Mass (g) – Trial 3 | Inner Diameter (mm) | Outer Diameter (mm) | Length (cm) – Trial 1 | Length (cm) – Trial 2 | Length (cm) – Trial 3
1 | 15.256 | 15.257 | 15.255 | 3 | 4.9 | 81.35 | 81.35 | 81.36
2 | 15.25 | 15.262 | 15.263 | 3.05 | 4.67 | 81.35 | 81.34 | 81.35
3 | 15.262 | 1.5263* | 1.5263* | 3.1 | 4.9 | 81.35 | 81.36 | 81.35
4 | 15.265 | 15.266 | 1.5267* | 2.95 | 4.98 | 81.4 | 81.41 | 81.4
5 | 15.232 | 15.232 | 15.232 | 2.95 | 4.98 | 81.4 | 81.39 | 81.4
6 | 15.261 | 15.262 | 15.261 | 2.98 | 4.9 | 81.5 | 81.51 | 81.5
7 | 15.274 | 15.275 | 15.274 | 3.07 | 4.86 | 81.4 | 81.4 | 81.41
8 | 15.278 | 15.277 | 15.277 | 3.14 | 4.9 | 81.6 | 81.6 | 81.59
9 | 15.254 | 15.254 | 15.254 | 2.98 | 4.8 | 81.48 | 81.48 | 81.49
10 | 15.262 | 15.261 | 15.262 | 2.95 | 4.73 | 81.45 | 81.46 | 81.45

## Weight
| 1 | 2 | 3 | 4 | 5 | 6 | 7 | 8 | 9 | 10
Head | 7.75 | 7.748 | 7.756 | 7.783 | 7.783 | 7.752 | 7.763 | 7.753 | 7.77 | 7.757
Tail (Purple) | 0.295 | 0.289 | 0.289 | 0.287 | 0.286 | 0.285 | 0.29 | 0.281 | 0.285 | 0.284
Tail (Silver) | 0.51 | 0.513 | 0.511 | 0.508 | 0.506 | 0.508 | 0.514 | 0.51 | 0.509 | 0.508